## Лист1
Terms of Reference on the material of supports to be used in the Bektakari mine
Name of material | Specifications |  | Certification | Designation
Mechanical anchor with locking clamp, length 2.4, 3.0 m. | Length of anchor rod, mm | 2400; 3000 | Expert opinion on the possibility of using products in underground conditions, certificate of compliance with ISO 9001 quality management system | Mine workings support
| Diameter of rod core (mm) | 21.3
| Rod section, (mm2) | 356
| 1 meter weight (kg) | 2.94
| Main rod diameter (mm) | 22
| Left rolled thread | М 24×3 мм
| Lower yield stress (Kn) min/ave. | 180/200
| Ultimate tensile strength (Kn) min/ave | 300/350
| Standard elongation (%) min/ave. | 11-14 მმ.
| Homogenous elongation (%) | 8
Mechanical anchor with locking clamps made of hot-rolled reinforcement steel А-500С
The mechanical anchor with locking clamp is installed using a Sandvik self-propelled drilling machine. After the anchor is installed, it is filled with cement mortar using a special "wrench" and a cement pump.
0.9, 2.4 m long friction tubular anchor. | Rupture strength, Kn | 170/200 | Expert opinion on the possibility of using products in underground conditions, certificate of compliance with ISO 9001 quality management system | Mine workings support
| Tensile strength, Kn | 220
| Weight, kg/m | 1.53
| Cross-sectional area mm2 | 355
Support plate | 300х300х6 mm ( 2 parts)
Ground rope anchor with length 6.3, 10.3 m. | Anchor diameter, mm | 15.2 | Expert opinion on the possibility of using products in underground conditions, certificate of compliance with ISO 9001 quality management system | Mine workings support
| Anchor length, mm | 6 and more
| Anchor weight, kg/m | 1.13
| Tensile limit load, Kn | 500
| Rapture strength, Kn | 550
| Elongation (stretch) at 600 mm graded length %, min/ave | 3,5/6,5
| Anchor cross-sectional area, mm2 | 143
| Homogenous elongation %, | 4
The ground rope anchor is made of unstressed high-quality seven-wire steel core.
Support plate |  |  | Expert opinion on the possibility of using products in underground conditions, certificate of compliance with ISO 9001 quality management system | Mine workings support
Reinforcement mesh, welded for support of mine workings and reinforced concrete constructions, 2.4x3.5m. | Type of material | Steel wire, low carbon | Expert opinion on the possibility of using products in underground conditions, certificate of compliance with ISO 9001 quality management system | Mine workings support
| Mesh type | Welded, light, flat
| Wire class | Class Вр-1
Mesh size
| Length, mm | 3500
| Width, mm | 2400
Cell size
| Length. mm | 100±5
| Width, mm | 100±5
| Metal rod diameter, mm | 5
| Tensile strength in MPA | 545
Tubular support |  |  | Expert opinion on the possibility of using products in underground conditions, certificate of compliance with ISO 9001 quality management system | Mine workings support
Wrench (set) for installing friction tubular anchor
Wrench for support mechanical locking anchor (set)
Terms of Reference on arch reinforcement supports
Name of material | Technical specifications |  | Certification | Designation
„ | Arch height, mm | 5000 | Expert opinion on the possibility of using products in underground conditions, certificate of compliance with ISO 9001 quality management system | Mine workings support
| Arch width, mm | 5000
| Arch setting space. Mm | 1000
| Section area in the opening, m2 | 23.15
| Overall cross-section, m2 | 25.1
The arch support is made of А500С ГОСТ Р 52544-2006 (А-III ГОСТ 5781-82) class hot-rolled reinforcement steel
| Reinforcement rod material according to ГОСТ Р 52544-2006 (ГОСТ 5781-82) | 25Г2С, 35ГС
| Yield stress (N/mm2) min/ave. | 400/500
| Rupture strength (n/mm2) min/ave | 600/700
| Standard elongation (%) min/ave | 11-14 მმ.
Load divider 1 meter | The arch support is placed on the supporting surface by means of load dividers, made of hot-rolled reinforcement steel of class А500С ГОСТ Р 52544-2006 (А-III ГОСТ 5781-82). Load dividers are connected to each other with two high-strength М20 class 10.9 bolts. Installed in the holes of the torso plates.
| Reinforcement rod material according to ГОСТ Р 52544-2006 (ГОСТ 5781-82) | 25Г2С, 35ГС | Expert opinion on the possibility of using products in underground conditions, certificate of compliance with ISO 9001 quality management system | Mine workings support
| Yield stress (n/mm2) min/ave. | 400/500
| Ultimate rupture strength (n/mm2) min/ave. | 600/700
| Standard elongation (%) min/ave.. | 11-14 მმ.
Pin | The arch abutments are fastened on the load dividers by means of pins |  | Expert opinion on the possibility of using products in underground conditions, certificate of compliance with ISO 9001 quality management system | Mine workings support
Plate | The pin head is attached to the load divider using the plate |  | Expert opinion on the possibility of using products in underground conditions, certificate of compliance with ISO 9001 quality management system | Mine workings support
Wedge | The pin is fixed in the abutment of the arch using the wedge |  | Expert opinion on the possibility of using products in underground conditions, certificate of compliance with ISO 9001 quality management system | Mine workings support
Expansion rod | The stability of the arch spacing is ensured by the expansion rods |  | Expert opinion on the possibility of using products in underground conditions, certificate of compliance with ISO 9001 quality management system | Mine workings support